## failure_modes
failure_mode_id | failure_mode | applicable_package | applicable_process | possible_root_causes | failure_effects | detection_methods | screening_methods | corrective_actions | notes
00001 | die crack | LF_WB; SUBSTRATE_WB; SUBSTRATE_FC | Wafer Backgrinding; Wafer Saw; Die Attach; Wire Bond; Flip Chip Attach; Molding; Post Mold Cure | 减薄/切割应力或chipping; die attach支撑不均或空洞; Wire Bond过大机械应力; Flip Chip Attach热/机械应力; Molding/PMC残余应力; die与封装材料CTE失配 | 可靠性下降; 腐蚀; 开路; FT fail | SAM; Decap | TC; FT | 控制减薄与切割应力; 保证粘结层均匀; 优化打线力度; 匹配材料CTE | 微裂纹不一定导致FT fail；设计因素：die厚度/尺寸、封装结构及材料CTE匹配会影响风险
00002 | die corrosion | LF_WB; SUBSTRATE_WB; SUBSTRATE_FC | Wafer Income; Die Attach; Wire Bond; Flip Chip Attach; Underfill; Molding; Storage & Transportation | 钝化层/表面保护缺陷; wafer来料离子污染或表面污染; 封装前段WIP暴露、搬运或清洁不足引入污染; 助焊剂/underfill残留或污染; Molding空洞/分层形成湿气通道; 储存受潮 | 可靠性下降; FT fail或间歇性pass; 电阻变化; 开路; 短路; 参数漂移 | Decap; EDX; SAM | UHAST; BHAST; FT | 加强wafer来料与表面清洁管控; 控制WIP暴露和搬运污染; 管控助焊剂/underfill残留; 降低molding空洞/分层; 加强干燥与湿度管理 | die表面污染不只来自wafer来料，也可能在Molding前的封装制程、WIP储存或搬运中引入
00003 | die surface deformation | LF_WB; SUBSTRATE_WB; SUBSTRATE_FC | Molding; Post Mold Cure | 塑封填料/模流对die表面造成局部应力; Molding/PMC残余应力; die尺寸、厚度与塑封体结构匹配不佳; 材料CTE失配 | 可靠性下降; 腐蚀; 参数漂移 | Decap | UHAST; BHAST; FT | 优化填充粒子与塑封料; 优化后固化; 调整die尺寸与塑封体厚度比 | 不一定能筛出；设计因素：die尺寸/厚度、mold cap厚度及材料CTE匹配会影响风险
00004 | die tilt | LF_WB; SUBSTRATE_WB | Material Income; Die Attach | leadframe/substrate平整度异常; 上芯台或吸嘴异物; Die Attach位置/压力参数异常; 胶量或胶厚不均; adhesive粘度异常 | 打线crack或力度不足; FT fail; 塑封不良; 翘曲风险 | Decap; Cross Section | TC; FT | 控制载体来料平整度; 清洁上芯装置; 优化贴装位置与压力; 控制胶量、胶厚和adhesive状态 | 不一定能筛出；设计因素：die attach区域/基岛尺寸不足会降低工艺窗口
00005 | passivation pinhole or void | LF_WB; SUBSTRATE_WB; SUBSTRATE_FC | Wafer Income | wafer上游passivation沉积/涂布缺陷; 颗粒或表面污染; 膜厚、开孔或固化条件异常 | 可靠性下降; 腐蚀; 电阻增大; 参数漂移 | Decap | UHAST; BHAST; FT | 加强wafer来料passivation外观/完整性管控; 推动wafer端改善沉积、清洁与固化条件 | 不一定能筛出；按本项目边界统一归Wafer Income，不展开wafer上游制程
00006 | passivation delamination | LF_WB; SUBSTRATE_WB; SUBSTRATE_FC | Wafer Income | wafer表面污染; passivation界面附着不足; 上游清洁或固化异常; 薄膜残余应力/材料CTE失配 | 可靠性下降; 湿气腐蚀 | SAM; Decap | TC; FT | 加强wafer来料界面完整性与清洁管控; 推动wafer端改善附着、固化和薄膜应力 | 按本项目边界统一归Wafer Income，不展开wafer上游制程
00007 | pad bridging | LF_WB; SUBSTRATE_WB | Die Attach; Wire Bond | 导电胶overflow/bleed污染pad; pad表面污染; Wire Bond参数过大造成pad金属挤出; pad间距或布局裕量不足 | 电化学腐蚀; 短路; FT fail | Decap | BHAST; FT | 控制导电胶量; 防止pad污染; 优化打线力度; 匹配pad尺寸与线径 | 设计因素：pad间距/尺寸及die pad与胶区布局会影响bridging风险
00008 | wire deformation | LF_WB; SUBSTRATE_WB | Wire Bond; Molding | Wire Bond loop参数不当; wire过长/过高或间距不足; wire线径/材料刚性不足; Molding模流速度/方向导致wire sweep; pad或二焊点布局不合理 | 短路; 湿气通道风险 | X-Ray; Decap | FT | 优化loop参数和wire长度/高度; 增加wire间距; 匹配线径与材料; 优化模流条件; 调整pad/二焊点布局 | 只有wire实际接触时FT才容易筛出；设计因素：pad/二焊点布局、wire间距及loop长度会影响风险
00009 | pad damage | LF_WB; SUBSTRATE_WB | Wafer Income; Wire Bond | Wire Bond力/超声/时间参数过大; pad金属厚度或堆叠强度不足; pad表面氧化/污染; pad尺寸与线径/ball size匹配不佳 | 可靠性下降; 腐蚀; 参数漂移; FT fail | Decap; Cross Section | TC; FT | 优化打线参数; 保证pad金属厚度与材料; 控制氧化和污染; 匹配pad尺寸与线径 | 包括pad脱落、剥离、变形、下层介质开裂；设计因素：pad尺寸、金属堆叠与厚度会影响bonding margin
00010 | wire bond lift or break | LF_WB; SUBSTRATE_WB | Wafer Income; Material Income; Wire Bond; Molding | die pad或lead/substrate bond finger污染/氧化; Wire Bond参数不当; wire材料与表面镀层匹配不佳; neck/stitch区域成形不良; IMC异常; loop受Molding应力或wire sweep影响 | 可靠性下降; 电阻增大; FT fail | Decap; Cross Section; EDX | TC; FT | 加强wafer pad和载体bond finger来料/清洁管控; 优化Wire Bond参数与loop; 匹配wire和表面镀层; 控制IMC; 降低Molding机械应力 | EDX用于确认异常元素；设计因素：bond pad/bond finger尺寸及loop布局会影响工艺窗口
00011 | leadframe shift | LF_WB | Material Income; Molding | leadframe来料平整度/尺寸异常; strip装载或mold夹持定位不良; Molding模流力过大; leadframe支撑或定位结构不足 | 引脚被切除; SMT不良 | X-Ray; Decap; OM | X-Ray; AOI | 控制leadframe来料尺寸和平整度; 校正mold装载与夹持定位; 优化模流; 改善leadframe支撑/定位设计 | 设计因素：leadframe支撑、tie bar/定位结构会影响shift敏感度
00012 | leadframe plating pinhole | LF_WB | Material Income | leadframe电镀厚度/覆盖率不足; 镀层孔隙或局部露铜; 电镀前表面污染; 来料镀层局部损伤 | 腐蚀; FT异常; SMT异常; 可靠性下降 | OM | UHAST; BHAST; FT | 加强leadframe来料镀层厚度、覆盖率和外观管控; 推动供应商改善电镀和前处理
00013 | wire to lead bond crack | LF_WB | Material Income; Wire Bond | lead/bond finger镀层或表面污染; Wire Bond参数不当; wire与镀层材料匹配不佳; bond finger几何尺寸或支撑不足 | 可靠性下降; 电阻增大; FT fail | Decap | TC; FT | 加强leadframe bond finger来料/镀层管控; 优化Wire Bond参数; 匹配wire与镀层; 保证bond finger尺寸和支撑 | 设计因素：bond finger尺寸、厚度和支撑结构会影响裂纹风险
00014 | leadframe burr | LF_WB | Material Income; Singulation | leadframe来料蚀刻/冲压毛边; Singulation/trim切割参数或刀具状态异常; 金属碎屑残留 | 短路 | OM | FT | 加强leadframe来料毛边管控; 优化Singulation/trim切割参数和刀具维护; 清除金属碎屑 | 可分为来料毛边与封装后段切割毛边两类来源
00015 | lead short | LF_WB | Material Income; Singulation | leadframe来料毛边/残铜; Singulation金属碎屑或毛边; whisker生长; lead间距/绝缘裕量不足 | 板级可靠性下降; 短路 | OM | FT | 控制leadframe来料毛边和残铜; 优化Singulation并清除金属碎屑; 抑制whisker; 必要时调整lead间距 | 设计因素：lead pitch/间距过小会降低短路裕量
00016 | lead solderability failure | LF_WB | Material Income; Singulation; Storage & Transportation | leadframe镀层厚度/成分或覆盖异常; 引脚表面污染/氧化; Singulation/trim造成划伤或毛边; 储存受潮或环境污染 | 可焊性下降; SMT后电阻增大 | OM; X-Ray; EDX | Solderability Test; AOI | 加强leadframe镀层来料管控; 防止引脚污染氧化; 优化Singulation/trim防止损伤; 控制储存环境
00017 | molding foreign material | LF_WB; SUBSTRATE_WB; SUBSTRATE_FC | Material Income; Molding | molding compound来料夹杂/污染; mold cavity、料筒或设备残留异物; Molding前WIP表面或搬运污染 | 塑封体裂痕; 腐蚀; die表面应力集中 | X-Ray | X-Ray | 加强molding compound来料与储存管控; 清洁mold cavity/设备; 降低Molding前WIP暴露与搬运污染 | 异物与塑封料密度接近时可能无法筛出
00018 | molding void | LF_WB; SUBSTRATE_WB; SUBSTRATE_FC | Material Income; Molding | molding compound受潮、夹气或挥发物异常; mold vent/vacuum不足; 模流/粘度/温度异常; mold参数不当导致填充不完全 | 分层; 水汽腐蚀; 可靠性下降 | SAM; OM | SAM; AOI | 控制molding compound储存与含湿; 改善vent/vacuum; 优化模流、温度、压力和填充条件 | AOI仅适合表面可见空洞
00019 | incomplete curing | LF_WB; SUBSTRATE_WB; SUBSTRATE_FC | Material Income; Molding; Post Mold Cure | molding compound状态异常或超出使用条件; Molding固化温度/时间不足; Post Mold Cure温度/时间不足; 设备温控或时间控制异常 | 吸湿与爆米花风险; 封装体强度下降; 粘膜 | Cross Section |  | 隔离并评估受影响批次; 确认固化程度; 优化Molding/PMC温度与时间; 校准温控设备; 无法恢复时按判定报废 | 不建议仅依赖筛选；应优先通过过程参数和材料状态防止发生
00020 | non-uniform molding compound | LF_WB; SUBSTRATE_WB; SUBSTRATE_FC | Material Income; Molding | molding compound来料配方/填料分布异常; 材料批次均匀性不足; 模流导致filler segregation; 材料储存或预处理异常 | 水汽腐蚀; 可靠性下降; 翘曲风险 | Cross Section |  | 加强molding compound来料一致性与储存管控; 优化模流以降低填料偏析; 异常批次隔离评估 | 此项定义为molding compound/填料在封装体内分布异常，不等同于单纯表面色差
00021 | abnormal package surface | LF_WB; SUBSTRATE_WB; SUBSTRATE_FC | Material Income; Molding; Post Mold Cure; Storage & Transportation | molding compound状态或来料异常; mold表面/脱模条件异常; Molding/PMC条件不稳定; package表面受污染、刮伤或搬运损伤 | 水汽腐蚀; 可靠性下降 | OM | AOI | 控制molding compound来料与储存; 清洁mold并优化脱模/Molding/PMC条件; 加强成品搬运和表面防护 | 包括表面异物、凹坑/孔洞、色泽异常、毛边、污渍、刮伤等；wire exposure单独归00034
00022 | package warpage | LF_WB; SUBSTRATE_WB; SUBSTRATE_FC | Material Income; Die Attach; Flip Chip Attach; Molding; Post Mold Cure | leadframe/substrate来料翘曲; die attach厚度/位置不均或FC共面性异常; Molding收缩与残余应力; PMC条件不当; 材料CTE失配; substrate stack-up或package结构不平衡 | 可靠性下降; die破裂; 分层 | OM | AOI; Side AOI; FT | 控制载体来料平整度; 稳定Die/FC Attach; 优化Molding/PMC; 匹配材料CTE; 优化package stack-up和结构对称性 | 可能呈笑脸或哭脸形状；设计因素：substrate stack-up、die/package尺寸比例、mold cap厚度及材料CTE匹配是重要风险因子
00023 | package dimension out of specification | LF_WB; SUBSTRATE_WB; SUBSTRATE_FC | Material Income; Molding; Singulation | leadframe/substrate来料尺寸或平整度异常; mold cavity/压合条件导致厚度异常; Molding flash或成形异常; Singulation对准、kerf或刀具异常 | FT fail; 翘曲风险; 引脚被切除; SMT不良 | OM | AOI | 控制载体来料尺寸和平整度; 校正mold cavity/压合条件; 控制Molding成形; 校正Singulation对准与刀具 | 包括长宽、厚度或外形尺寸异常；设计/图纸公差属于输入条件，量产异常应先区分spec问题与process偏移
00024 | delamination | LF_WB; SUBSTRATE_WB; SUBSTRATE_FC | Wafer Income; Material Income; Die Attach; Flip Chip Attach; Molding; Post Mold Cure; Storage & Transportation | die/wafer或载体表面污染; 材料受潮; die attach bleed/空洞或界面附着不足; FC残留污染; molding compound与die/leadframe/substrate界面附着不足; PMC条件不当; 材料CTE失配; 储存吸湿 | 水汽腐蚀; 可靠性下降 | SAM | SAM | 控制wafer、载体和WIP表面清洁/湿度; 改善die attach与界面粘结; 控制FC残留; 优化Molding/PMC; 匹配材料CTE; 加强MSL/储存管理 | 可发生在die/mold、leadframe或substrate/mold等界面；设计因素：材料stack-up、界面材料选择和CTE匹配会影响delamination风险
00025 | package crack or popcorn | LF_WB; SUBSTRATE_WB; SUBSTRATE_FC | Molding; Post Mold Cure; Storage & Transportation | package吸湿超出MSL/floor life; 内部分层或空洞形成水汽聚集区; Molding/PMC不足导致界面或材料性能异常; 搬运机械应力; package材料/结构对湿热应力敏感 | 可靠性下降; SMT后失效 | SAM; OM; Red Dye | AOI | 按MSL控制MBB、floor life、储存与必要烘烤; 降低内部空洞/分层; 保证Molding/PMC条件; 规范搬运; 优化材料与结构匹配 | popcorn通常在外部reflow热冲击下暴露；reflow视为触发条件，不作为本项目封装主流程Stage；设计因素：package厚度、材料stack-up和CTE匹配会影响MSL/popcorn敏感度
00026 | BGA ball missing or damage | SUBSTRATE_WB; SUBSTRATE_FC | Ball Attach; Storage & Transportation | Ball Attach焊盘污染/氧化; 锡球放置漏球或偏位; flux/reflow条件不当导致接合不足; 运输/搬运机械碰伤或掉球 | SMT后失效; 客户SMT抛料率上升 | AOI; OM | AOI | 清洁并管控BGA pad; 优化植球、flux和reflow条件; 加强AOI; 改善搬运和运输防护 | 运输过程中掉球可能无法在出货前检出；设计因素：BGA pad/阻焊开口设计会影响接合裕量
00027 | embedded component short | SUBSTRATE_FC | SMT | 焊膏量过多; SMD贴装偏移; reflow塌陷/桥连; solder mask或pad间距/开口设计不足 | 短路 |  |  | 控制焊膏量和印刷; 优化贴装与reflow; 优化solder mask和pad设计 | 适用于封装内部SMD元件；设计因素：pad pitch、阻焊开口及周边铜面布局会显著影响短路风险
00028 | BGA ball probe deformation | SUBSTRATE_WB; SUBSTRATE_FC | Electrical Test | FT测试次数过多; 探针挤压 | 客户SMT抛料率上升 | AOI; OM | AOI | 限制重复FT次数; 优化探针压力与对准 | 多次reflow可部分恢复锡球形状
00029 | underfill void or peeling | SUBSTRATE_FC | Wafer Income; Material Income; Underfill | die或substrate表面污染; underfill材料受潮/粘度异常; dispense速度/路径不当; die-substrate gap或共面性异常; capillary flow受阻; cure条件不当 | 可靠性下降; 水汽腐蚀; 电化学腐蚀 | X-Ray; SAT | TC; SAT | 控制die/substrate表面清洁; 管控underfill材料储存、温度和粘度; 优化dispense路径/速度和cure; 保证gap与共面性 | 包括填充不完全以及与die或substrate界面的peeling；设计因素：die-substrate gap、flow path、fillet空间和结构尺寸会影响underfill填充窗口
00030 | bump open | SUBSTRATE_FC | Wafer Income; Material Income; Flip Chip Attach | wafer来料bump高度/体积不一致或bump过低; substrate来料翘曲/共面性或pad污染; FC placement偏移/共面性异常; flux/焊料量不足; reflow温度或时间不足 | FT fail; 测试数据偏移 | FT; X-Ray | TC; FT | 控制wafer bump一致性; 管控substrate平整度和pad清洁; 优化FC placement、flux和reflow; 保证接合共面性 | X-Ray可能检出；设计因素：bump/pad布局、pitch及substrate翘曲容限会影响open裕量
00031 | bump short | SUBSTRATE_FC | Wafer Income; Flip Chip Attach | wafer来料bump尺寸/高度异常; bump pitch过小; FC placement偏移; 焊料量过多或reflow塌陷过度 | FT fail; 测试数据偏移 | FT; X-Ray | FT | 控制bump尺寸和高度一致性; 优化FC placement和reflow; 控制焊料量; 必要时增加bump pitch | 设计因素：bump pitch、pad开口和bump尺寸是short风险的重要边界条件
00032 | bump peeling | SUBSTRATE_FC | Wafer Income; Flip Chip Attach | wafer端UBM/bump与pad界面附着不足; UBM/pad污染; UBM结构或厚度异常; Flip Chip Attach reflow条件不足或过度; 热机械应力导致弱界面剥离 | FT fail; 测试数据偏移; 可靠性风险 | TC | TC; FT | 加强wafer来料UBM/bump界面管控; 控制表面清洁; 优化FC reflow; 降低热机械应力 | 包括bump与UBM或pad界面断裂；UBM/bumping上游细节按本项目边界统一归Wafer Income
00033 | passivation peeling | SUBSTRATE_FC | Wafer Income | wafer端PI/passivation界面清洁或附着不足; 薄膜固化异常; PI/passivation残余应力过大; 薄膜与基底CTE失配 | 水汽腐蚀; 电化学腐蚀; 可靠性下降 | OM; SAT | TC; SAT | 加强wafer来料PI/passivation界面完整性管控; 推动wafer端改善清洁、固化和薄膜应力 | 按本项目边界统一归Wafer Income，不展开PI/passivation上游制程
00034 | wire exposure | LF_WB; SUBSTRATE_WB | Wire Bond; Molding | wire loop过高/过长; Molding wire sweep导致局部抬高; mold cap厚度不足; pad/二焊点布局导致loop clearance不足 | wire外露; 可靠性风险 | OM | AOI | 优化wire loop和布局; 降低Molding wire sweep; 保证mold cap厚度与wire clearance | 设计因素：pad/二焊点位置、loop clearance及mold cap厚度会直接影响wire exposure风险
00035 | down bond failure | LF_WB | Material Income; Wire Bond | leadframe down-bond区域镀层/污染异常; Wire Bond参数不当; down-bond区域尺寸或支撑不足; die尺寸占用过大导致可用空间不足 | 无法打线; 开路; FT fail | OM; Decap | FT | 加强leadframe down-bond区域来料/镀层管控; 优化Wire Bond参数; 保证down-bond区域尺寸和支撑; 必要时调整die/基岛布局 | 设计因素：die尺寸、基岛/down-bond区域尺寸及布局是主要风险因子
00036 | die attach adhesive overflow | LF_WB; SUBSTRATE_WB | Material Income; Die Attach | die attach adhesive粘度/状态异常; 胶量过多; dispense pattern不合理; 贴装压力过大; die尺寸与attach area/基岛尺寸裕量不足 | pad或框架污染; 打线风险; 短路风险 | OM | AOI | 管控adhesive来料与使用状态; 优化胶量、dispense pattern和贴装压力; 保证die与attach area尺寸裕量 | 设计因素：die尺寸与die pad/基岛尺寸比例会影响overflow工艺窗口
00037 | leadframe etching defect | LF_WB | Material Income | leadframe供应商etch参数或mask控制异常; 蚀刻均匀性不足; 局部残铜; leadframe gap/几何尺寸设计裕量不足 | 间隙刻蚀不完整; 短路风险 | OM | AOI | 加强leadframe来料蚀刻质量管控; 推动供应商优化etch/mask参数; 必要时增加gap设计裕量 | leadframe蚀刻属于上游材料制造，本项目统一归Material Income；设计因素：gap尺寸过小会降低etch process window

## package_routes
package_route | carrier | die_interconnect | external_terminal | description
LF_WB | leadframe | wire_bond | leadframe_terminal | Leadframe载体 + Wire Bond传统封装路线；Wafer/Material Income为通用前置Stage
SUBSTRATE_WB | substrate | wire_bond | solder_ball | Substrate载体 + Wire Bond + Ball Attach路线；Wafer/Material Income为通用前置Stage
SUBSTRATE_FC | substrate | flip_chip | solder_ball | Substrate载体 + Flip Chip + Underfill + Ball Attach路线；Wafer/Material Income为通用前置Stage

## process_master
process_id | process | process_category | description
P001 | Wafer Backgrinding | wafer_preparation | 晶圆减薄
P002 | Wafer Saw | wafer_preparation | 晶圆切割/分片
P003 | Die Attach | assembly | Die贴装到leadframe或substrate
P004 | Wire Bond | interconnect | Die与载体之间的金线/铜线等键合
P005 | Flip Chip Attach | interconnect | Flip Chip贴装与接合；Reflow等作为其子工序处理
P006 | Underfill | encapsulation | Flip Chip底部填充
P007 | Molding | encapsulation | 塑封/模封
P008 | Post Mold Cure | post_mold | 塑封后固化
P009 | Ball Attach | io_formation | BGA焊球植球
P010 | Singulation | singulation | 条带/面板分割为单颗封装
P011 | Electrical Test | test | 封装后电性测试
P012 | SMT | optional | 仅SUBSTRATE_FC可选的封装内部SMD元件贴装；不表示客户/板级SMT
P013 | Storage & Transportation | auxiliary | 储存、搬运与运输；非生产主流程Stage
P014 | Material Income | incoming | 封装原材料来料Stage，如leadframe、substrate、molding compound、underfill等；非生产主流程
P015 | Wafer Income | incoming | Wafer来料Stage，包括钝化层、pad、UBM/bump等上游wafer状态；非生产主流程

## package_process_map
package_route | process_id | process | sequence_no | relation_type | process_scope | notes
LF_WB | P015 | Wafer Income |  | incoming | incoming_control | 通用前置Stage；非封装生产主流程
LF_WB | P014 | Material Income |  | incoming | incoming_control | 通用前置Stage；非封装生产主流程
LF_WB | P001 | Wafer Backgrinding | 10 | core | package_manufacturing
LF_WB | P002 | Wafer Saw | 20 | core | package_manufacturing
LF_WB | P003 | Die Attach | 30 | core | package_manufacturing
LF_WB | P004 | Wire Bond | 40 | core | package_manufacturing
LF_WB | P007 | Molding | 50 | core | package_manufacturing
LF_WB | P008 | Post Mold Cure | 60 | core | package_manufacturing
LF_WB | P010 | Singulation | 70 | core | package_manufacturing
LF_WB | P011 | Electrical Test | 80 | core | package_manufacturing
LF_WB | P013 | Storage & Transportation |  | auxiliary | lifecycle | 非生产主流程Stage
SUBSTRATE_WB | P015 | Wafer Income |  | incoming | incoming_control | 通用前置Stage；非封装生产主流程
SUBSTRATE_WB | P014 | Material Income |  | incoming | incoming_control | 通用前置Stage；非封装生产主流程
SUBSTRATE_WB | P001 | Wafer Backgrinding | 10 | core | package_manufacturing
SUBSTRATE_WB | P002 | Wafer Saw | 20 | core | package_manufacturing
SUBSTRATE_WB | P003 | Die Attach | 30 | core | package_manufacturing
SUBSTRATE_WB | P004 | Wire Bond | 40 | core | package_manufacturing
SUBSTRATE_WB | P007 | Molding | 50 | core | package_manufacturing
SUBSTRATE_WB | P008 | Post Mold Cure | 60 | core | package_manufacturing
SUBSTRATE_WB | P009 | Ball Attach | 70 | core | package_manufacturing
SUBSTRATE_WB | P010 | Singulation | 80 | core | package_manufacturing
SUBSTRATE_WB | P011 | Electrical Test | 90 | core | package_manufacturing
SUBSTRATE_WB | P013 | Storage & Transportation |  | auxiliary | lifecycle | 非生产主流程Stage
SUBSTRATE_FC | P015 | Wafer Income |  | incoming | incoming_control | 通用前置Stage；包含上游passivation/UBM/bump等wafer状态
SUBSTRATE_FC | P014 | Material Income |  | incoming | incoming_control | 通用前置Stage；非封装生产主流程
SUBSTRATE_FC | P001 | Wafer Backgrinding | 10 | core | package_manufacturing
SUBSTRATE_FC | P002 | Wafer Saw | 20 | core | package_manufacturing
SUBSTRATE_FC | P005 | Flip Chip Attach | 30 | core | package_manufacturing | Reflow作为Flip Chip Attach子工序，不单独建大工序
SUBSTRATE_FC | P006 | Underfill | 40 | core | package_manufacturing
SUBSTRATE_FC | P007 | Molding | 50 | core | package_manufacturing
SUBSTRATE_FC | P008 | Post Mold Cure | 60 | core | package_manufacturing
SUBSTRATE_FC | P009 | Ball Attach | 70 | core | package_manufacturing
SUBSTRATE_FC | P010 | Singulation | 80 | core | package_manufacturing
SUBSTRATE_FC | P011 | Electrical Test | 90 | core | package_manufacturing
SUBSTRATE_FC | P012 | SMT |  | optional | package_internal | 仅封装内部SMD元件贴装；非客户/板级SMT
SUBSTRATE_FC | P013 | Storage & Transportation |  | auxiliary | lifecycle | 非生产主流程Stage

## customers
customer_id | customer_name
CUS_001 | SYN_AX
CUS_002 | SYN_BQ
CUS_003 | SYN_CV
CUS_004 | SYN_DK
CUS_005 | SYN_EZ

## product_families
product_family_id | product_family
PF_001 | Power Management
PF_002 | Analog and Interface
PF_003 | Microcontroller
PF_004 | Memory
PF_005 | Wireless Connectivity
PF_006 | Digital Processing
PF_007 | Sensor Interface

## products
product_id | product_name | product_family_id | package_route | product_function
PROD_001 | SYN_PWR_A | PF_001 | LF_WB | Power regulation
PROD_002 | SYN_PWR_B | PF_001 | LF_WB | Battery power management
PROD_003 | SYN_ANA_A | PF_002 | LF_WB | Analog signal conditioning
PROD_004 | SYN_ANA_B | PF_002 | LF_WB | Wired interface transceiver
PROD_005 | SYN_MCU_A | PF_003 | LF_WB | General-purpose control
PROD_006 | SYN_MCU_B | PF_003 | SUBSTRATE_WB | Connected control
PROD_007 | SYN_MEM_A | PF_004 | SUBSTRATE_WB | Nonvolatile memory
PROD_008 | SYN_MEM_B | PF_004 | SUBSTRATE_WB | Volatile memory
PROD_009 | SYN_RF_A | PF_005 | SUBSTRATE_WB | Short-range connectivity
PROD_010 | SYN_RF_B | PF_005 | SUBSTRATE_FC | Wireless communication
PROD_011 | SYN_DIG_A | PF_006 | SUBSTRATE_FC | Application processing
PROD_012 | SYN_DIG_B | PF_006 | SUBSTRATE_FC | Programmable logic
PROD_013 | SYN_SEN_A | PF_007 | LF_WB | Sensor signal conditioning
PROD_014 | SYN_SEN_B | PF_007 | LF_WB | Sensor interface conversion
PROD_015 | SYN_ANA_C | PF_002 | SUBSTRATE_WB | Mixed-signal conversion
PROD_016 | SYN_MEM_C | PF_004 | SUBSTRATE_FC | High-speed memory
PROD_017 | SYN_DIG_C | PF_006 | SUBSTRATE_FC | Network packet processing
PROD_018 | SYN_RF_C | PF_005 | SUBSTRATE_FC | Wireless baseband processing

## customer_product_map
customer_id | product_id
CUS_001 | PROD_001
CUS_001 | PROD_002
CUS_001 | PROD_005
CUS_001 | PROD_013
CUS_002 | PROD_003
CUS_002 | PROD_004
CUS_002 | PROD_014
CUS_003 | PROD_007
CUS_003 | PROD_008
CUS_003 | PROD_009
CUS_003 | PROD_016
CUS_004 | PROD_006
CUS_004 | PROD_010
CUS_004 | PROD_017
CUS_005 | PROD_011
CUS_005 | PROD_012
CUS_005 | PROD_015
CUS_005 | PROD_018

## materials
material_id | material_category | material_name | material_type
MAT_001 | leadframe | SYN_LF_A | Leadframe carrier
MAT_002 | leadframe | SYN_LF_B | Leadframe carrier
MAT_003 | substrate | SYN_SUB_A | Organic substrate carrier
MAT_004 | substrate | SYN_SUB_B | Organic substrate carrier
MAT_005 | substrate | SYN_SUB_C | Organic substrate carrier
MAT_006 | die_attach_adhesive | SYN_DA_A | Conductive die attach paste
MAT_007 | die_attach_adhesive | SYN_DA_B | Nonconductive die attach paste
MAT_008 | die_attach_adhesive | SYN_DA_C | Die attach film
MAT_009 | bonding_wire | SYN_WIRE_A | Gold bonding wire
MAT_010 | bonding_wire | SYN_WIRE_B | Copper bonding wire
MAT_011 | bonding_wire | SYN_WIRE_C | Coated copper bonding wire
MAT_012 | molding_compound | SYN_EMC_A | Epoxy molding compound
MAT_013 | molding_compound | SYN_EMC_B | Epoxy molding compound
MAT_014 | molding_compound | SYN_EMC_C | Epoxy molding compound
MAT_015 | underfill | SYN_UF_A | Capillary underfill
MAT_016 | underfill | SYN_UF_B | Capillary underfill
MAT_017 | solder_ball | SYN_BALL_A | External solder ball
MAT_018 | solder_ball | SYN_BALL_B | External solder ball
MAT_019 | flux | SYN_FLUX_A | Flip chip attach flux
MAT_020 | flux | SYN_FLUX_B | Ball attach flux
MAT_021 | solder_paste | SYN_PASTE_A | SMT solder paste
MAT_022 | passive_component | SYN_SMD_A | Chip capacitor
MAT_023 | passive_component | SYN_SMD_B | Chip resistor
MAT_024 | process_tape | SYN_TAPE_A | Backgrinding protection tape
MAT_025 | process_tape | SYN_TAPE_B | Wafer dicing tape
MAT_026 | process_tape | SYN_TAPE_C | Package singulation tape
MAT_027 | process_medium | SYN_MEDIA_A | Deionized process water
MAT_028 | process_medium | SYN_MEDIA_B | Cleaning agent
MAT_029 | process_gas | SYN_MEDIA_C | Nitrogen process gas
MAT_030 | carrier_packaging | SYN_PACK_A | Antistatic tray
MAT_031 | carrier_packaging | SYN_PACK_B | Antistatic tube
MAT_032 | carrier_packaging | SYN_PACK_C | Carrier tape and cover tape set
MAT_033 | moisture_protection | SYN_DRY_A | Moisture barrier bag
MAT_034 | moisture_protection | SYN_DRY_B | Desiccant
MAT_035 | moisture_protection | SYN_DRY_C | Humidity indicator card

## material_process_map
material_id | package_route | process_id
MAT_001 | LF_WB | P003
MAT_001 | LF_WB | P014
MAT_002 | LF_WB | P003
MAT_002 | LF_WB | P014
MAT_003 | SUBSTRATE_WB | P003
MAT_003 | SUBSTRATE_WB | P014
MAT_003 | SUBSTRATE_FC | P005
MAT_003 | SUBSTRATE_FC | P012
MAT_003 | SUBSTRATE_FC | P014
MAT_004 | SUBSTRATE_WB | P003
MAT_004 | SUBSTRATE_WB | P014
MAT_004 | SUBSTRATE_FC | P005
MAT_004 | SUBSTRATE_FC | P012
MAT_004 | SUBSTRATE_FC | P014
MAT_005 | SUBSTRATE_WB | P003
MAT_005 | SUBSTRATE_WB | P014
MAT_005 | SUBSTRATE_FC | P005
MAT_005 | SUBSTRATE_FC | P012
MAT_005 | SUBSTRATE_FC | P014
MAT_006 | LF_WB | P003
MAT_006 | LF_WB | P014
MAT_006 | SUBSTRATE_WB | P003
MAT_006 | SUBSTRATE_WB | P014
MAT_007 | LF_WB | P003
MAT_007 | LF_WB | P014
MAT_007 | SUBSTRATE_WB | P003
MAT_007 | SUBSTRATE_WB | P014
MAT_008 | LF_WB | P003
MAT_008 | LF_WB | P014
MAT_008 | SUBSTRATE_WB | P003
MAT_008 | SUBSTRATE_WB | P014
MAT_009 | LF_WB | P004
MAT_009 | LF_WB | P014
MAT_009 | SUBSTRATE_WB | P004
MAT_009 | SUBSTRATE_WB | P014
MAT_010 | LF_WB | P004
MAT_010 | LF_WB | P014
MAT_010 | SUBSTRATE_WB | P004
MAT_010 | SUBSTRATE_WB | P014
MAT_011 | LF_WB | P004
MAT_011 | LF_WB | P014
MAT_011 | SUBSTRATE_WB | P004
MAT_011 | SUBSTRATE_WB | P014
MAT_012 | LF_WB | P007
MAT_012 | LF_WB | P008
MAT_012 | LF_WB | P014
MAT_012 | SUBSTRATE_WB | P007
MAT_012 | SUBSTRATE_WB | P008
MAT_012 | SUBSTRATE_WB | P014
MAT_012 | SUBSTRATE_FC | P007
MAT_012 | SUBSTRATE_FC | P008
MAT_012 | SUBSTRATE_FC | P014
MAT_013 | LF_WB | P007
MAT_013 | LF_WB | P008
MAT_013 | LF_WB | P014
MAT_013 | SUBSTRATE_WB | P007
MAT_013 | SUBSTRATE_WB | P008
MAT_013 | SUBSTRATE_WB | P014
MAT_013 | SUBSTRATE_FC | P007
MAT_013 | SUBSTRATE_FC | P008
MAT_013 | SUBSTRATE_FC | P014
MAT_014 | LF_WB | P007
MAT_014 | LF_WB | P008
MAT_014 | LF_WB | P014
MAT_014 | SUBSTRATE_WB | P007
MAT_014 | SUBSTRATE_WB | P008
MAT_014 | SUBSTRATE_WB | P014
MAT_014 | SUBSTRATE_FC | P007
MAT_014 | SUBSTRATE_FC | P008
MAT_014 | SUBSTRATE_FC | P014
MAT_015 | SUBSTRATE_FC | P006
MAT_015 | SUBSTRATE_FC | P014
MAT_016 | SUBSTRATE_FC | P006
MAT_016 | SUBSTRATE_FC | P014
MAT_017 | SUBSTRATE_WB | P009
MAT_017 | SUBSTRATE_WB | P014
MAT_017 | SUBSTRATE_FC | P009
MAT_017 | SUBSTRATE_FC | P014
MAT_018 | SUBSTRATE_WB | P009
MAT_018 | SUBSTRATE_WB | P014
MAT_018 | SUBSTRATE_FC | P009
MAT_018 | SUBSTRATE_FC | P014
MAT_019 | SUBSTRATE_FC | P005
MAT_019 | SUBSTRATE_FC | P014
MAT_020 | SUBSTRATE_WB | P009
MAT_020 | SUBSTRATE_WB | P014
MAT_020 | SUBSTRATE_FC | P009
MAT_020 | SUBSTRATE_FC | P014
MAT_021 | SUBSTRATE_FC | P012
MAT_021 | SUBSTRATE_FC | P014
MAT_022 | SUBSTRATE_FC | P012
MAT_022 | SUBSTRATE_FC | P014
MAT_023 | SUBSTRATE_FC | P012
MAT_023 | SUBSTRATE_FC | P014
MAT_024 | LF_WB | P001
MAT_024 | LF_WB | P014
MAT_024 | SUBSTRATE_WB | P001
MAT_024 | SUBSTRATE_WB | P014
MAT_024 | SUBSTRATE_FC | P001
MAT_024 | SUBSTRATE_FC | P014
MAT_025 | LF_WB | P002
MAT_025 | LF_WB | P014
MAT_025 | SUBSTRATE_WB | P002
MAT_025 | SUBSTRATE_WB | P014
MAT_025 | SUBSTRATE_FC | P002
MAT_025 | SUBSTRATE_FC | P014
MAT_026 | LF_WB | P010
MAT_026 | LF_WB | P014
MAT_026 | SUBSTRATE_WB | P010
MAT_026 | SUBSTRATE_WB | P014
MAT_026 | SUBSTRATE_FC | P010
MAT_026 | SUBSTRATE_FC | P014
MAT_027 | LF_WB | P001
MAT_027 | LF_WB | P002
MAT_027 | LF_WB | P010
MAT_027 | LF_WB | P014
MAT_027 | SUBSTRATE_WB | P001
MAT_027 | SUBSTRATE_WB | P002
MAT_027 | SUBSTRATE_WB | P010
MAT_027 | SUBSTRATE_WB | P014
MAT_027 | SUBSTRATE_FC | P001
MAT_027 | SUBSTRATE_FC | P002
MAT_027 | SUBSTRATE_FC | P010
MAT_027 | SUBSTRATE_FC | P014
MAT_028 | LF_WB | P003
MAT_028 | LF_WB | P014
MAT_028 | SUBSTRATE_WB | P003
MAT_028 | SUBSTRATE_WB | P009
MAT_028 | SUBSTRATE_WB | P014
MAT_028 | SUBSTRATE_FC | P005
MAT_028 | SUBSTRATE_FC | P009
MAT_028 | SUBSTRATE_FC | P014
MAT_029 | LF_WB | P003
MAT_029 | LF_WB | P004
MAT_029 | LF_WB | P008
MAT_029 | LF_WB | P013
MAT_029 | LF_WB | P014
MAT_029 | SUBSTRATE_WB | P003
MAT_029 | SUBSTRATE_WB | P004
MAT_029 | SUBSTRATE_WB | P008
MAT_029 | SUBSTRATE_WB | P009
MAT_029 | SUBSTRATE_WB | P013
MAT_029 | SUBSTRATE_WB | P014
MAT_029 | SUBSTRATE_FC | P005
MAT_029 | SUBSTRATE_FC | P008
MAT_029 | SUBSTRATE_FC | P009
MAT_029 | SUBSTRATE_FC | P012
MAT_029 | SUBSTRATE_FC | P013
MAT_029 | SUBSTRATE_FC | P014
MAT_030 | LF_WB | P011
MAT_030 | LF_WB | P013
MAT_030 | LF_WB | P014
MAT_030 | SUBSTRATE_WB | P011
MAT_030 | SUBSTRATE_WB | P013
MAT_030 | SUBSTRATE_WB | P014
MAT_030 | SUBSTRATE_FC | P011
MAT_030 | SUBSTRATE_FC | P013
MAT_030 | SUBSTRATE_FC | P014
MAT_031 | LF_WB | P011
MAT_031 | LF_WB | P013
MAT_031 | LF_WB | P014
MAT_032 | LF_WB | P013
MAT_032 | LF_WB | P014
MAT_032 | SUBSTRATE_WB | P013
MAT_032 | SUBSTRATE_WB | P014
MAT_032 | SUBSTRATE_FC | P013
MAT_032 | SUBSTRATE_FC | P014
MAT_033 | LF_WB | P013
MAT_033 | LF_WB | P014
MAT_033 | SUBSTRATE_WB | P013
MAT_033 | SUBSTRATE_WB | P014
MAT_033 | SUBSTRATE_FC | P013
MAT_033 | SUBSTRATE_FC | P014
MAT_034 | LF_WB | P013
MAT_034 | LF_WB | P014
MAT_034 | SUBSTRATE_WB | P013
MAT_034 | SUBSTRATE_WB | P014
MAT_034 | SUBSTRATE_FC | P013
MAT_034 | SUBSTRATE_FC | P014
MAT_035 | LF_WB | P013
MAT_035 | LF_WB | P014
MAT_035 | SUBSTRATE_WB | P013
MAT_035 | SUBSTRATE_WB | P014
MAT_035 | SUBSTRATE_FC | P013
MAT_035 | SUBSTRATE_FC | P014

## equipment
equipment_id | equipment_name | equipment_type | process_id
EQ_BG_01 | SYN_BG_01 | Wafer backgrinder | P001
EQ_BG_02 | SYN_BG_02 | Wafer backgrinder | P001
EQ_BG_03 | SYN_BG_03 | Wafer backgrinder | P001
EQ_WS_01 | SYN_WS_01 | Wafer saw | P002
EQ_WS_02 | SYN_WS_02 | Wafer saw | P002
EQ_WS_03 | SYN_WS_03 | Wafer saw | P002
EQ_WS_04 | SYN_WS_04 | Wafer saw | P002
EQ_DA_01 | SYN_DA_01 | Die bonder | P003
EQ_DA_02 | SYN_DA_02 | Die bonder | P003
EQ_DA_03 | SYN_DA_03 | Die bonder | P003
EQ_DA_04 | SYN_DA_04 | Die bonder | P003
EQ_DA_05 | SYN_DA_05 | Die bonder | P003
EQ_DA_06 | SYN_DA_06 | Die bonder | P003
EQ_WB_01 | SYN_WB_01 | Wire bonder | P004
EQ_WB_02 | SYN_WB_02 | Wire bonder | P004
EQ_WB_03 | SYN_WB_03 | Wire bonder | P004
EQ_WB_04 | SYN_WB_04 | Wire bonder | P004
EQ_WB_05 | SYN_WB_05 | Wire bonder | P004
EQ_WB_06 | SYN_WB_06 | Wire bonder | P004
EQ_WB_07 | SYN_WB_07 | Wire bonder | P004
EQ_WB_08 | SYN_WB_08 | Wire bonder | P004
EQ_WB_09 | SYN_WB_09 | Wire bonder | P004
EQ_WB_10 | SYN_WB_10 | Wire bonder | P004
EQ_FCA_01 | SYN_FCA_01 | Flip chip attach cell | P005
EQ_FCA_02 | SYN_FCA_02 | Flip chip attach cell | P005
EQ_FCA_03 | SYN_FCA_03 | Flip chip attach cell | P005
EQ_FCA_04 | SYN_FCA_04 | Flip chip attach cell | P005
EQ_UF_01 | SYN_UF_01 | Underfill dispense and cure cell | P006
EQ_UF_02 | SYN_UF_02 | Underfill dispense and cure cell | P006
EQ_UF_03 | SYN_UF_03 | Underfill dispense and cure cell | P006
EQ_MOLD_01 | SYN_MOLD_01 | Molding press | P007
EQ_MOLD_02 | SYN_MOLD_02 | Molding press | P007
EQ_MOLD_03 | SYN_MOLD_03 | Molding press | P007
EQ_MOLD_04 | SYN_MOLD_04 | Molding press | P007
EQ_PMC_01 | SYN_PMC_01 | Post mold cure oven | P008
EQ_PMC_02 | SYN_PMC_02 | Post mold cure oven | P008
EQ_PMC_03 | SYN_PMC_03 | Post mold cure oven | P008
EQ_BA_01 | SYN_BA_01 | Ball attach cell | P009
EQ_BA_02 | SYN_BA_02 | Ball attach cell | P009
EQ_BA_03 | SYN_BA_03 | Ball attach cell | P009
EQ_SING_01 | SYN_SING_01 | Package singulation saw | P010
EQ_SING_02 | SYN_SING_02 | Package singulation saw | P010
EQ_SING_03 | SYN_SING_03 | Package singulation saw | P010
EQ_SING_04 | SYN_SING_04 | Package singulation saw | P010
EQ_ET_01 | SYN_ET_01 | Electrical test cell | P011
EQ_ET_02 | SYN_ET_02 | Electrical test cell | P011
EQ_ET_03 | SYN_ET_03 | Electrical test cell | P011
EQ_ET_04 | SYN_ET_04 | Electrical test cell | P011
EQ_ET_05 | SYN_ET_05 | Electrical test cell | P011
EQ_ET_06 | SYN_ET_06 | Electrical test cell | P011
EQ_SMT_01 | SYN_SMT_01 | Internal SMT cell | P012
EQ_SMT_02 | SYN_SMT_02 | Internal SMT cell | P012
EQ_SMT_03 | SYN_SMT_03 | Internal SMT cell | P012
EQ_ST_01 | SYN_ST_01 | Dry storage cabinet | P013
EQ_ST_02 | SYN_ST_02 | Dry storage cabinet | P013
EQ_ST_03 | SYN_ST_03 | ESD handling cart | P013
EQ_MI_01 | SYN_MI_01 | Incoming material inspection station | P014
EQ_MI_02 | SYN_MI_02 | Incoming material inspection station | P014
EQ_MI_03 | SYN_MI_03 | Incoming material measurement station | P014
EQ_WI_01 | SYN_WI_01 | Incoming wafer inspection station | P015
EQ_WI_02 | SYN_WI_02 | Incoming wafer inspection station | P015
EQ_WI_03 | SYN_WI_03 | Incoming wafer inspection station | P015

## product_material_map
product_id | material_id
PROD_001 | MAT_002
PROD_001 | MAT_007
PROD_001 | MAT_010
PROD_001 | MAT_012
PROD_002 | MAT_001
PROD_002 | MAT_008
PROD_002 | MAT_010
PROD_002 | MAT_014
PROD_003 | MAT_001
PROD_003 | MAT_007
PROD_003 | MAT_010
PROD_003 | MAT_012
PROD_004 | MAT_002
PROD_004 | MAT_006
PROD_004 | MAT_009
PROD_004 | MAT_012
PROD_005 | MAT_001
PROD_005 | MAT_007
PROD_005 | MAT_010
PROD_005 | MAT_013
PROD_006 | MAT_003
PROD_006 | MAT_006
PROD_006 | MAT_010
PROD_006 | MAT_014
PROD_006 | MAT_018
PROD_007 | MAT_004
PROD_007 | MAT_007
PROD_007 | MAT_009
PROD_007 | MAT_012
PROD_007 | MAT_017
PROD_008 | MAT_003
PROD_008 | MAT_006
PROD_008 | MAT_010
PROD_008 | MAT_013
PROD_008 | MAT_017
PROD_009 | MAT_004
PROD_009 | MAT_007
PROD_009 | MAT_011
PROD_009 | MAT_013
PROD_009 | MAT_018
PROD_010 | MAT_005
PROD_010 | MAT_016
PROD_010 | MAT_014
PROD_010 | MAT_018
PROD_011 | MAT_005
PROD_011 | MAT_016
PROD_011 | MAT_012
PROD_011 | MAT_017
PROD_012 | MAT_004
PROD_012 | MAT_015
PROD_012 | MAT_013
PROD_012 | MAT_017
PROD_013 | MAT_001
PROD_013 | MAT_007
PROD_013 | MAT_009
PROD_013 | MAT_012
PROD_014 | MAT_002
PROD_014 | MAT_008
PROD_014 | MAT_010
PROD_014 | MAT_014
PROD_015 | MAT_004
PROD_015 | MAT_007
PROD_015 | MAT_009
PROD_015 | MAT_014
PROD_015 | MAT_018
PROD_016 | MAT_003
PROD_016 | MAT_016
PROD_016 | MAT_014
PROD_016 | MAT_017
PROD_017 | MAT_003
PROD_017 | MAT_015
PROD_017 | MAT_012
PROD_017 | MAT_017
PROD_018 | MAT_004
PROD_018 | MAT_016
PROD_018 | MAT_014
PROD_018 | MAT_018